## Sheet1
OD = | 0.375 | inches
Wall = | 0.028 | inches
ID = | 0 | inches
Density = | 0.323 | lbs/cu.in. | Density for selected materials (lbs/cu.in.): Cu&CuNi = 0.323; C260 = 0.308; C230 = 0.316; C330 = 0.307; C443 = 0.308; C510 = 0.320; Gr 9 Ti = 0.162; Gr 2 CP Ti = 0.163
cut length = | 144 | inches
Length (ft) = | 12 | feet
Pieces = | 250
Wt/Ft = | 0.1183099 | pounds per foot
Wt/Pc = | 1.419719 | pounds per piece
Wt/Order = | 354.9297 | pounds
Ft/Order = | 3000 | feet